## Tabelle1
Mass Percentage/Leaching efficiency percentage based on AAS
Sample name | Available sample | solvent 1 | solvent 2 | Powder Size | ratio | Temperature [degC] | time [min/hours] | Note | Co | Ni | Mn | Li | Al
LS-t60 | Yes/ 0 d | glycine 1 mol/L | ascorbic acid 0.04 mol/L | Mixed | 20 | 75 | 60 min | Checking the effect of time | 67.41% | 62.54% | 69.68% | 67.75% | 11.02%
LS-t120 | Yes/ 0 d | glycine 1 mol/L | ascorbic acid 0.04 mol/L | Mixed | 20 | 75 | 120 min | Checking the effect of time | 71.85% | 71.13% | 77.45% | 75.54% | 19.75%
LS-t240 | Yes/ 0 d | glycine 1 mol/L | ascorbic acid 0.04 mol/L | Mixed | 20 | 75 | 240 min | Checking the effect of time | 72.05% | 73.1% | 73.61% | 76.39% | 24.91%
LS-t300 | Yes/ 0 d | glycine 1 mol/L | ascorbic acid 0.04 mol/L | Mixed | 20 | 75 | 300 min | Checking the effect of time | 74.31% | 77.45% | 76.86% | 80.51% | 23.18%
LS-t360 | Yes/ 0 d | glycine 1 mol/L | ascorbic acid 0.04 mol/L | Mixed | 20 | 75 | 360 min | Checking the effect of time | 72.77% | 75.97% | 83.44% | 83.5% | 28.64%
LS-t12h | Yes/ 0 d | glycine 1 mol/L | ascorbic acid 0.04 mol/L | Mixed | 20 | 75 | 12 hours | Checking the effect of time | 72.61% | 76.82% | 58.31% | 84.87% | 19.16%
LS-t18h | Yes/ 0 d | glycine 1 mol/L | ascorbic acid 0.04 mol/L | Mixed | 20 | 75 | 18 hours | Checking the effect of time | 74.68% | 78.31% | 50.95% | 80.89% | 26.51%
LS-t24h | Yes/ 0 d | glycine 1 mol/L | ascorbic acid 0.04 mol/L | Mixed | 20 | 75 | 24 hours | Checking the effect of time | 74.88% | 77.84% | 48.89% | 78.93% | 21.69%
LS-T40 | Yes/ 0 d | glycine 1 mol/L | ascorbic acid 0.04 mol/L | Mixed | 20 | 40 | 180 min | Checking the effect of temperature | 70.08% | 65.77% | 54.74% | 70.49% | 0.16%
LS-T55 | Yes/ 0 d | glycine 1 mol/L | ascorbic acid 0.04 mol/L | Mixed | 20 | 55 | 180 min | Checking the effect of temperature | 70.73% | 66.63% | 72.58% | 71.32% | 1.86%
LS-T65 | Yes/ 0 d | glycine 1 mol/L | ascorbic acid 0.04 mol/L | Mixed | 20 | 65 | 180 min | Checking the effect of temperature | 78% | 79.14% | 82.86% | 82.41% | 1.67%
LS-T85 | Yes/ 0 d | glycine 1 mol/L | ascorbic acid 0.04 mol/L | Mixed | 20 | 85 | 180 min | Checking the effect of temperature | 75.38% | 82.2% | 90.72% | 85.8% | 25.29%
LS-T95 | Yes/ 0 d | glycine 1 mol/L | ascorbic acid 0.04 mol/L | Mixed | 20 | 95 | 180 min | Checking the effect of temperature | 67.21% | 72.17% | 91.31% | 77.41% | 26.12%
LS-G0.5 | Yes/ 0 d | glycine 0.5 mol/L | ascorbic acid 0.04 mol/L | Mixed | 20 | 75 | 180 | Checking the effect of glycine concentration | 51.04% | 60.1% | 67.55% | 68.72% | 1.76%
LS-G0.75 | Yes/ 0 d | glycine 0.75 mol/L | ascorbic acid 0.04 mol/L | Mixed | 20 | 75 | 180 | Checking the effect of glycine concentration | 65.56% | 70.05% | 78.34% | 75.62% | 14.93%
LS-G1.25 | Yes/ 0 d | glycine 1.25 mol/L | ascorbic acid 0.04 mol/L | Mixed | 20 | 75 | 180 | Checking the effect of glycine concentration | 86.18% | 87.31% | 95% | 88.87% | 20.67%
LS-G1.5 | Yes/ 0 d | glycine 1.5 mol/L | ascorbic acid 0.04 mol/L | Mixed | 20 | 75 | 180 | Checking the effect of glycine concentration | 95.24% | 95.76% | 99.99% | 98.68% | 21.49%
LS-G2 | Yes/ 0 d | glycine 2 mol/L | ascorbic acid 0.04 mol/L | Mixed | 20 | 75 | 180 | Checking the effect of glycine concentration | 98.13% | 96.42% | 99.99% | 99.99% | 20.89%
LS-PD10 | Yes/ 0 d | glycine 1 mol/L | ascorbic acid 0.04 mol/L | Mixed | 10 | 75 | 180 | Checking the effect of pulp density | 98.28% | 96.9% | 99.99% | 99.99% | 31.26%
LS-PD15 | Yes/ 0 d | glycine 1 mol/L | ascorbic acid 0.04 mol/L | Mixed | 15 | 75 | 180 | Checking the effect of pulp density | 96% | 96.33% | 99.99% | 99.99% | 27.62%
LS-PD25 | Yes/ 0 d | glycine 1 mol/L | ascorbic acid 0.04 mol/L | Mixed | 25 | 75 | 180 | Checking the effect of pulp density | 65.24% | 64.9% | 75.35% | 68.8% | 11.56%
LS-PD30 | Yes/ 0 d | glycine 1 mol/L | ascorbic acid 0.04 mol/L | Mixed | 30 | 75 | 180 | Checking the effect of pulp density | 46.36% | 50.11% | 53.57% | 55.22% | 2.71%
LS-AS00 | Yes/ 0 d | glycine 1 mol/L | No Ascorbic acid | Mixed | 20 | 75 | 180 | Checking the effect of ascorbic acid concentration | 16.17% | 0% | 1.1% | 13.42% | 0.07%
LS-AS02 | Yes/ 0 d | glycine 1 mol/L | ascorbic acid 0.02 mol/L | Mixed | 20 | 75 | 180 | Checking the effect of ascorbic acid concentration | 49.85% | 43.83% | 49.87% | 52.76% | 1.76%
LS-AS06 | Yes/ 0 d | glycine 1 mol/L | ascorbic acid 0.06 mol/L | Mixed | 20 | 75 | 180 | Checking the effect of ascorbic acid concentration | 88.11% | 95.44% | 99% | 98.75% | 17.39%
LS-AS08 | Yes/ 0 d | glycine 1 mol/L | ascorbic acid 0.08 mol/L | Mixed | 20 | 75 | 180 | Checking the effect of ascorbic acid concentration | 90.08% | 98.98% | 99.99% | 99.99% | 26.83%
LS-AS15 | Yes/ 0 d | glycine 1 mol/L | ascorbic acid 0.15 mol/L | Mixed | 20 | 75 | 180 | Checking the effect of ascorbic acid concentration | 95.33% | 99.49% | 99.99% | 99.99% | 28.45%
LS-G1.5t60 | Yes/ 0 d | glycine 1.5 mol/L | ascorbic acid 0.04 mol/L | Mixed | 20 | 75 | 60 | Glycine concentration vs. time | 71.02% | 64.03% | 71.65% | 70.83% | 12.85%
LS-G1.5t90 | Yes/ 0 d | glycine 1.5 mol/L | ascorbic acid 0.04 mol/L | Mixed | 20 | 75 | 90 | Glycine concentration vs. time | 74.49% | 66.44% | 76.73% | 71.01% | 19.36%
LS-G1.5t120 | Yes/ 0 d | glycine 1.5 mol/L | ascorbic acid 0.04 mol/L | Mixed | 20 | 75 | 120 | Glycine concentration vs. time | 74.12% | 69.43% | 82.39% | 76.01% | 18.41%
LS-G2t60 | Yes/ 0 d | glycine 2 mol/L | ascorbic acid 0.04 mol/L | Mixed | 20 | 75 | 60 | Glycine concentration vs. time | 91.89% | 89.31% | 99.5% | 92.72% | 17.26%
LS-G2t90 | Yes/ 0 d | glycine 2 mol/L | ascorbic acid 0.04 mol/L | Mixed | 20 | 75 | 90 | Glycine concentration vs. time | 92.29% | 91.02% | 99.9% | 96.64% | 22.19%
LS-G2t120 | Yes/ 0 d | glycine 2 mol/L | ascorbic acid 0.04 mol/L | Mixed | 20 | 75 | 120 | Glycine concentration vs. time | 95.71% | 92.91% | 99.9% | 96.9% | 27.6%
LS-G1.5AS06t30 | Yes/ 0 d | glycine1.5 mol/L | ascorbic acid 0.06 mol/L | Mixed | 20 | 75 | 30 min | Glycine and ascorbic acid concentration vs. time | 73.78% | 89.63% | 84.02% | 82.66% | 6.24%
LS-G1.5AS06t60 | Yes/ 0 d | glycine1.5 mol/L | ascorbic acid 0.06 mol/L | Mixed | 20 | 75 | 60 min | Glycine and ascorbic acid concentration vs. time | 73.09% | 93.92% | 87.4% | 87.34% | 19.86%
LS-G1.5AS06t90 | Yes/ 0 d | glycine1.5 mol/L | ascorbic acid 0.06 mol/L | Mixed | 20 | 75 | 90 min | Glycine and ascorbic acid concentration vs. time | 75.73% | 94.75% | 84.22% | 90.23% | 28.37%
LS-G1.5AS06t120 | Yes/ 0 d | glycine1.5 mol/L | ascorbic acid 0.06 mol/L | Mixed | 20 | 75 | 120 min | Glycine and ascorbic acid concentration vs. time | 71.66% | 95.88% | 85.78% | 84.93% | 25.69%
LS-G1.5AS08t30 | Yes/ 0 d | glycine1.5 mol/L | ascorbic acid 0.08 mol/L | Mixed | 20 | 75 | 30 min | Glycine and ascorbic acid concentration vs. time | 73.08% | 92.14% | 80.51% | 84.56% | 13.61%
LS-G1.5AS08t60 | Yes/ 0 d | glycine1.5 mol/L | ascorbic acid 0.08 mol/L | Mixed | 20 | 75 | 60 min | Glycine and ascorbic acid concentration vs. time | 74.12% | 93.58% | 82.4% | 86.03% | 13.05%
LS-G1.5AS08t90 | Yes/ 0 d | glycine1.5 mol/L | ascorbic acid 0.08 mol/L | Mixed | 20 | 75 | 90 min | Glycine and ascorbic acid concentration vs. time | 76.26% | 93.23% | 88.05% | 88.86% | 19.33%
LS-G1.5AS08t120 | Yes/ 0 d | glycine1.5 mol/L | ascorbic acid 0.08 mol/L | Mixed | 20 | 75 | 120 min | Glycine and ascorbic acid concentration vs. time | 72.56% | 96.93% | 84.45% | 85.66% | 27.68%
LS-G1.7AS06t30 | Yes/ 0 d | glycine1.75 mol/L | ascorbic acid 0.06 mol/L | Mixed | 20 | 75 | 30 min | Glycine and ascorbic acid concentration vs. time | 76.2% | 91.6% | 91.1% | 98.1% | 10.58%
LS-G1.7AS06t60 | Yes/ 0 d | glycine1.75 mol/L | ascorbic acid 0.06 mol/L | Mixed | 20 | 75 | 60 min | Glycine and ascorbic acid concentration vs. time | 77% | 92.2% | 92.5% | 98.9% | 26.46%
LS-G1.7AS06t90 | Yes/ 0 d | glycine1.75 mol/L | ascorbic acid 0.06 mol/L | Mixed | 20 | 75 | 90 min | Glycine and ascorbic acid concentration vs. time | 83.2% | 95.7% | 97.9% | 98.7% | 22.37%
LSG1.7AS06t120 | Yes/ 0 d | glycine1.75 mol/L | ascorbic acid 0.06 mol/L | Mixed | 20 | 75 | 120 min | Glycine and ascorbic acid concentration vs. time | 77.5% | 94.4% | 96.7% | 96.7% | 22.72%
LSG2AS04t90-MXD | Yes/ 0 d | glycine 2 mol/L | ascorbic acid 0.04 mol/L | Mixed | 20 | 75 | 90 min | Optimum condition | 88.3% | 97.05% | 94.1% | 97.02% | 0