## Tabelle1
Mass Percentage/Leaching efficiency percentage based on AAS
Sample name | Available sample | solvent 1 | solvent 2 | Powder Size | ratio | Temperature [degC] | time [min/hours] | Note | Co | Ni | Mn | Li | Al
LS-G1.5AS06t30 | Yes/ 0 d | glycine1.5 mol/L | ascorbic acid 0.06 mol/L | Mixed | 20 | 75 | 30 min | Glycine and ascorbic acid concentration vs. time | 73.78% | 89.63% | 84.02% | 82.66% | 6.24%
LS-G1.5AS06t60 | Yes/ 0 d | glycine1.5 mol/L | ascorbic acid 0.06 mol/L | Mixed | 20 | 75 | 60 min | Glycine and ascorbic acid concentration vs. time | 73.09% | 93.92% | 87.4% | 87.34% | 19.86%
LS-G1.5AS06t90 | Yes/ 0 d | glycine1.5 mol/L | ascorbic acid 0.06 mol/L | Mixed | 20 | 75 | 90 min | Glycine and ascorbic acid concentration vs. time | 75.73% | 94.75% | 84.22% | 90.23% | 28.37%
LS-G1.5AS06t120 | Yes/ 0 d | glycine1.5 mol/L | ascorbic acid 0.06 mol/L | Mixed | 20 | 75 | 120 min | Glycine and ascorbic acid concentration vs. time | 71.66% | 95.88% | 85.78% | 84.93% | 25.69%
LS-G1.5AS08t30 | Yes/ 0 d | glycine1.5 mol/L | ascorbic acid 0.08 mol/L | Mixed | 20 | 75 | 30 min | Glycine and ascorbic acid concentration vs. time | 73.08% | 92.14% | 80.51% | 84.56% | 13.61%
LS-G1.5AS08t60 | Yes/ 0 d | glycine1.5 mol/L | ascorbic acid 0.08 mol/L | Mixed | 20 | 75 | 60 min | Glycine and ascorbic acid concentration vs. time | 74.12% | 93.58% | 82.4% | 86.03% | 13.05%
LS-G1.5AS08t90 | Yes/ 0 d | glycine1.5 mol/L | ascorbic acid 0.08 mol/L | Mixed | 20 | 75 | 90 min | Glycine and ascorbic acid concentration vs. time | 76.26% | 93.23% | 88.05% | 88.86% | 19.33%
LS-G1.5AS08t120 | Yes/ 0 d | glycine1.5 mol/L | ascorbic acid 0.08 mol/L | Mixed | 20 | 75 | 120 min | Glycine and ascorbic acid concentration vs. time | 72.56% | 96.93% | 84.45% | 85.66% | 27.68%
LS-G1.7AS06t30 | Yes/ 0 d | glycine1.75 mol/L | ascorbic acid 0.06 mol/L | Mixed | 20 | 75 | 30 min | Glycine and ascorbic acid concentration vs. time | 76.2% | 91.6% | 91.1% | 98.1% | 10.58%
LS-G1.7AS06t60 | Yes/ 0 d | glycine1.75 mol/L | ascorbic acid 0.06 mol/L | Mixed | 20 | 75 | 60 min | Glycine and ascorbic acid concentration vs. time | 77% | 92.2% | 92.5% | 98.9% | 26.46%
LS-G1.7AS06t90 | Yes/ 0 d | glycine1.75 mol/L | ascorbic acid 0.06 mol/L | Mixed | 20 | 75 | 90 min | Glycine and ascorbic acid concentration vs. time | 83.2% | 95.7% | 97.9% | 98.7% | 22.37%
LSG1.7AS06t120 | Yes/ 0 d | glycine1.75 mol/L | ascorbic acid 0.06 mol/L | Mixed | 20 | 75 | 120 min | Glycine and ascorbic acid concentration vs. time | 77.5% | 94.4% | 96.7% | 96.7% | 22.72%
LSG2AS04t90-MXD | Yes/ 0 d | glycine 2 mol/L | ascorbic acid 0.04 mol/L | Mixed | 20 | 75 | 90 min | Optimum condition | 88.3% | 97.05% | 94.1% | 97.02% | 0